## Sheet1
oxide | temperature_C | deltaH_kJ | deltaS_J/K | deltaG_kJ | K | Log(K) | pO2
Al2O3 | 600 | -1115.388 | -207.053 | -934.6 | 8.23e+55 | 55.915 | 1.216186e-56
Al2O3 | 610 | -1115.351 | -207.01 | -932.529 | 1.445e+55 | 55.16 | 6.91831e-56
Al2O3 | 620 | -1115.315 | -206.97 | -930.46 | 2.637e+54 | 54.421 | 3.79315e-55
Al2O3 | 630 | -1115.282 | -206.933 | -928.39 | 4.999e+53 | 53.699 | 1.999862e-54
Al2O3 | 640 | -1115.251 | -206.899 | -926.321 | 9.828e+52 | 52.992 | 1.018591e-53
Al2O3 | 650 | -1115.221 | -206.867 | -924.252 | 2.001e+52 | 52.301 | 5.000345e-53
Al2O3 | 660 | -1115.195 | -206.838 | -922.184 | 4.218e+51 | 51.625 | 2.371374e-52
Al2O3 | 670 | -1129.422 | -222.083 | -919.965 | 9.011e+50 | 50.955 | 1.109175e-51
Al2O3 | 680 | -1129.366 | -222.024 | -917.744 | 1.988e+50 | 50.299 | 5.023426e-51
Al2O3 | 690 | -1129.31 | -221.965 | -915.524 | 4.528e+49 | 49.656 | 2.208005e-50
Al2O3 | 700 | -1129.253 | -221.906 | -913.305 | 1.063e+49 | 49.026 | 9.418896e-50
Al2O3 | 710 | -1129.194 | -221.846 | -911.086 | 2.57e+48 | 48.41 | 3.890451e-49
Al2O3 | 720 | -1129.135 | -221.787 | -908.868 | 6.394e+47 | 47.806 | 1.563148e-48
Al2O3 | 730 | -1129.075 | -221.726 | -906.65 | 1.636e+47 | 47.214 | 6.10942e-48
Al2O3 | 740 | -1129.014 | -221.666 | -904.433 | 4.3e+46 | 46.633 | 2.328091e-47
Al2O3 | 750 | -1128.953 | -221.605 | -902.217 | 1.16e+46 | 46.065 | 8.609938e-47
Al2O3 | 760 | -1128.89 | -221.545 | -900.001 | 3.211e+45 | 45.507 | 3.111716e-46
Al2O3 | 770 | -1128.827 | -221.484 | -897.786 | 9.108e+44 | 44.959 | 1.099006e-45
Al2O3 | 780 | -1128.763 | -221.423 | -895.571 | 2.647e+44 | 44.423 | 3.775722e-45
Al2O3 | 790 | -1128.698 | -221.361 | -893.357 | 7.871e+43 | 43.896 | 1.270574e-44
Al2O3 | 800 | -1128.632 | -221.3 | -891.144 | 2.395e+43 | 43.379 | 4.178304e-44
Al2O3 | 810 | -1128.566 | -221.238 | -888.932 | 7.449e+42 | 42.872 | 1.342765e-43
Al2O3 | 820 | -1128.498 | -221.176 | -886.719 | 2.367e+42 | 42.374 | 4.226686e-43
Al2O3 | 830 | -1128.43 | -221.114 | -884.508 | 7.679e+41 | 41.885 | 1.303167e-42
Al2O3 | 840 | -1128.362 | -221.052 | -882.297 | 2.543e+41 | 41.405 | 3.935501e-42
Al2O3 | 850 | -1128.292 | -220.99 | -880.087 | 8.587e+40 | 40.934 | 1.164126e-41
Al2O3 | 860 | -1128.222 | -220.928 | -877.877 | 2.956e+40 | 40.471 | 3.380648e-41
Al2O3 | 870 | -1128.151 | -220.866 | -875.668 | 1.037e+40 | 40.016 | 9.63829e-41
Al2O3 | 880 | -1128.08 | -220.804 | -873.46 | 3.704e+39 | 39.569 | 2.697739e-40
Al2O3 | 890 | -1128.007 | -220.741 | -871.252 | 1.347e+39 | 39.129 | 7.430191e-40
Al2O3 | 900 | -1127.935 | -220.679 | -869.045 | 4.984e+38 | 38.698 | 2.004472e-39
Al2O3 | 910 | -1127.861 | -220.616 | -866.839 | 1.875e+38 | 38.273 | 5.333349e-39
Al2O3 | 920 | -1127.787 | -220.554 | -864.633 | 7.173e+37 | 37.856 | 1.393157e-38
Al2O3 | 930 | -1127.712 | -220.491 | -862.428 | 2.788e+37 | 37.445 | 3.589219e-38
Al2O3 | 940 | -1127.636 | -220.429 | -860.223 | 1.101e+37 | 37.042 | 9.078205e-38
Al2O3 | 950 | -1127.56 | -220.366 | -858.019 | 4.413e+36 | 36.645 | 2.264644e-37
Al2O3 | 960 | -1127.483 | -220.303 | -855.816 | 1.796e+36 | 36.254 | 5.571857e-37
Al2O3 | 970 | -1127.405 | -220.241 | -853.613 | 7.414e+35 | 35.87 | 1.348963e-36
Al2O3 | 980 | -1127.327 | -220.178 | -851.411 | 3.105e+35 | 35.492 | 3.221069e-36
Al2O3 | 990 | -1127.248 | -220.115 | -849.209 | 1.318e+35 | 35.12 | 7.585776e-36
Al2O3 | 1000 | -1127.168 | -220.052 | -847.009 | 5.674e+34 | 34.754 | 1.761976e-35
Al2O3 | 1010 | -1127.088 | -219.99 | -844.808 | 2.474e+34 | 34.393 | 4.045759e-35
Al2O3 | 1020 | -1127.007 | -219.927 | -842.609 | 1.093e+34 | 34.039 | 9.141132e-35
Al2O3 | 1030 | -1126.926 | -219.864 | -840.41 | 4.889e+33 | 33.689 | 2.046445e-34
Al2O3 | 1040 | -1126.844 | -219.802 | -838.212 | 2.214e+33 | 33.345 | 4.518559e-34
Al2O3 | 1050 | -1126.762 | -219.739 | -836.014 | 1.015e+33 | 33.006 | 9.862795e-34
Al2O3 | 1060 | -1126.678 | -219.677 | -833.817 | 4.708e+32 | 32.673 | 2.123244e-33
Al2O3 | 1070 | -1126.595 | -219.614 | -831.62 | 2.209e+32 | 32.344 | 4.528976e-33
Al2O3 | 1080 | -1126.51 | -219.551 | -829.424 | 1.048e+32 | 32.02 | 9.549926e-33
Al2O3 | 1090 | -1126.426 | -219.489 | -827.229 | 5.027e+31 | 31.701 | 1.990673e-32
Al2O3 | 1100 | -1126.34 | -219.427 | -825.035 | 2.437e+31 | 31.387 | 4.102041e-32
Al2O3 | 1110 | -1126.254 | -219.364 | -822.841 | 1.194e+31 | 31.077 | 8.375293e-32
Al2O3 | 1120 | -1126.168 | -219.302 | -820.647 | 5.913e+30 | 30.772 | 1.690441e-31
Al2O3 | 1130 | -1126.081 | -219.24 | -818.455 | 2.957e+30 | 30.471 | 3.380648e-31
Al2O3 | 1140 | -1125.993 | -219.177 | -816.263 | 1.494e+30 | 30.174 | 6.698846e-31
Al2O3 | 1150 | -1125.905 | -219.115 | -814.071 | 7.617e+29 | 29.882 | 1.3122e-30
Al2O3 | 1160 | -1125.816 | -219.053 | -811.88 | 3.921e+29 | 29.593 | 2.552701e-30
Al2O3 | 1170 | -1125.727 | -218.991 | -809.69 | 2.037e+29 | 29.309 | 4.909079e-30
Al2O3 | 1180 | -1125.637 | -218.929 | -807.5 | 1.068e+29 | 29.029 | 9.354057e-30
Al2O3 | 1190 | -1125.547 | -218.867 | -805.312 | 5.651e+28 | 28.752 | 1.770109e-29
Al2O3 | 1200 | -1125.457 | -218.806 | -803.123 | 3.015e+28 | 28.479 | 3.318945e-29
Ta2O5 | 600 | -811.926 | -169.844 | -663.627 | 5.053E+039 | 39.704 | 1.97697e-40
Ta2O5 | 610 | -811.784 | -169.682 | -661.929 | 1.424E+039 | 39.154 | 7.014553e-40
Ta2O5 | 620 | -811.641 | -169.521 | -660.233 | 4.131E+038 | 38.616 | 2.421029e-39
Ta2O5 | 630 | -811.497 | -169.361 | -658.539 | 1.232E+038 | 38.09 | 8.128305e-39
Ta2O5 | 640 | -811.352 | -169.201 | -656.846 | 3.771E+037 | 37.576 | 2.654606e-38
Ta2O5 | 650 | -811.207 | -169.043 | -655.154 | 1.185E+037 | 37.074 | 8.433348e-38
Ta2O5 | 660 | -811.061 | -168.886 | -653.465 | 3.818E+036 | 36.582 | 2.618183e-37
Ta2O5 | 670 | -810.914 | -168.729 | -651.777 | 1.260E+036 | 36.1 | 7.943282e-37
Ta2O5 | 680 | -810.766 | -168.574 | -650.09 | 4.259E+035 | 35.629 | 2.349633e-36
Ta2O5 | 690 | -810.618 | -168.419 | -648.405 | 1.472E+035 | 35.168 | 6.792036e-36
Ta2O5 | 700 | -810.469 | -168.265 | -646.722 | 5.203E+034 | 34.716 | 1.923092e-35
Ta2O5 | 710 | -810.319 | -168.112 | -645.04 | 1.878E+034 | 34.274 | 5.321083e-35
Ta2O5 | 720 | -810.168 | -167.959 | -643.36 | 6.923E+033 | 33.84 | 1.44544e-34
Ta2O5 | 730 | -810.017 | -167.808 | -641.681 | 2.603E+033 | 33.415 | 3.845918e-34
Ta2O5 | 740 | -809.865 | -167.657 | -640.004 | 9.982E+032 | 32.999 | 1.002305e-33
Ta2O5 | 750 | -809.712 | -167.507 | -638.328 | 3.900E+032 | 32.591 | 2.564484e-33
Ta2O5 | 760 | -809.559 | -167.357 | -636.653 | 1.552E+032 | 32.191 | 6.441693e-33
Ta2O5 | 770 | -809.404 | -167.209 | -634.981 | 6.290E+031 | 31.799 | 1.588547e-32
Ta2O5 | 780 | -809.249 | -167.061 | -633.309 | 2.593E+031 | 31.414 | 3.854784e-32
Ta2O5 | 790 | -809.093 | -166.913 | -631.639 | 1.087E+031 | 31.036 | 9.204496e-32
Ta2O5 | 800 | -808.937 | -166.767 | -629.971 | 4.633E+030 | 30.666 | 2.157744e-31
Ta2O5 | 810 | -808.779 | -166.621 | -628.304 | 2.006E+030 | 30.302 | 4.988845e-31
Ta2O5 | 820 | -808.621 | -166.475 | -626.639 | 8.821E+029 | 29.946 | 1.1324e-30
Ta2O5 | 830 | -808.462 | -166.33 | -624.974 | 3.938E+029 | 29.595 | 2.540973e-30
Ta2O5 | 840 | -808.302 | -166.186 | -623.312 | 1.784E+029 | 29.251 | 5.61048e-30
Ta2O5 | 850 | -808.142 | -166.043 | -621.651 | 8.198E+028 | 28.914 | 1.21899e-29
Ta2O5 | 860 | -807.98 | -165.9 | -619.991 | 3.820E+028 | 28.582 | 2.618183e-29
Ta2O5 | 870 | -807.818 | -165.757 | -618.333 | 1.804E+028 | 28.256 | 5.546257e-29
Ta2O5 | 880 | -807.655 | -165.615 | -616.676 | 8.632E+027 | 27.936 | 1.158777e-28
Ta2O5 | 890 | -807.492 | -165.474 | -615.02 | 4.184E+027 | 27.622 | 2.387811e-28
Ta2O5 | 900 | -807.327 | -165.333 | -613.366 | 2.053E+027 | 27.312 | 4.875285e-28
Ta2O5 | 910 | -807.162 | -165.193 | -611.714 | 1.020E+027 | 27.009 | 9.7949e-28
Ta2O5 | 920 | -806.995 | -165.053 | -610.063 | 5.129E+026 | 26.71 | 1.949845e-27
Ta2O5 | 930 | -806.829 | -164.914 | -608.413 | 2.608E+026 | 26.416 | 3.837072e-27
Ta2O5 | 940 | -806.661 | -164.775 | -606.764 | 1.342E+026 | 26.128 | 7.44732e-27
Ta2O5 | 950 | -806.493 | -164.637 | -605.117 | 6.977E+025 | 25.844 | 1.432188e-26
Ta2O5 | 960 | -806.324 | -164.5 | -603.472 | 3.668E+025 | 25.564 | 2.728978e-26
Ta2O5 | 970 | -806.155 | -164.363 | -601.827 | 1.948E+025 | 25.29 | 5.128614e-26
Ta2O5 | 980 | -805.985 | -164.226 | -600.184 | 1.046E+025 | 25.019 | 9.571941e-26
Ta2O5 | 990 | -805.813 | -164.09 | -598.543 | 5.668E+024 | 24.753 | 1.766038e-25
Ta2O5 | 1000 | -805.642 | -163.955 | -596.902 | 3.102E+024 | 24.492 | 3.221069e-25
Ta2O5 | 1010 | -805.469 | -163.82 | -595.264 | 1.714E+024 | 24.234 | 5.834451e-25
Ta2O5 | 1020 | -805.296 | -163.685 | -593.626 | 9.562E+023 | 23.981 | 1.04472e-24
Ta2O5 | 1030 | -805.121 | -163.551 | -591.99 | 5.382E+023 | 23.731 | 1.857804e-24
Ta2O5 | 1040 | -804.947 | -163.417 | -590.355 | 3.056E+023 | 23.485 | 3.273407e-24
Ta2O5 | 1050 | -804.771 | -163.284 | -588.722 | 1.751E+023 | 23.243 | 5.714786e-24
Ta2O5 | 1060 | -804.595 | -163.151 | -587.089 | 1.011E+023 | 23.005 | 9.885531e-24
Ta2O5 | 1070 | -804.417 | -163.019 | -585.459 | 5.891E+022 | 22.77 | 1.698244e-23
Ta2O5 | 1080 | -804.24 | -162.887 | -583.829 | 3.459E+022 | 22.539 | 2.89068e-23
Ta2O5 | 1090 | -804.061 | -162.756 | -582.201 | 2.048E+022 | 22.311 | 4.886524e-23
Ta2O5 | 1100 | -803.882 | -162.624 | -580.574 | 1.221E+022 | 22.087 | 8.184648e-23
Ta2O5 | 1110 | -803.701 | -162.494 | -578.948 | 7.342E+021 | 21.866 | 1.361445e-22
Ta2O5 | 1120 | -803.521 | -162.363 | -577.324 | 4.446E+021 | 21.648 | 2.249055e-22
Ta2O5 | 1130 | -803.339 | -162.233 | -575.701 | 2.712E+021 | 21.433 | 3.689776e-22
Ta2O5 | 1140 | -803.157 | -162.104 | -574.079 | 1.666E+021 | 21.222 | 5.997911e-22
Ta2O5 | 1150 | -802.973 | -161.975 | -572.459 | 1.030E+021 | 21.013 | 9.7051e-22
Ta2O5 | 1160 | -802.789 | -161.846 | -570.84 | 6.418E+020 | 20.807 | 1.559553e-21
Ta2O5 | 1170 | -802.605 | -161.718 | -569.222 | 4.024E+020 | 20.605 | 2.483133e-21
Ta2O5 | 1180 | -802.419 | -161.59 | -567.605 | 2.539E+020 | 20.405 | 3.935501e-21
Ta2O5 | 1190 | -802.233 | -161.462 | -565.99 | 1.613E+020 | 20.208 | 6.194411e-21
Ta2O5 | 1200 | -802.046 | -161.335 | -564.376 | 1.031E+020 | 20.013 | 9.7051e-21